## GBPC1206
onsemi
4/19/2024
基本パーツ | 注文可能なパーツ | ステータス | ハロゲンフリー | 鉛フリー | Mold Compound-White | [7 empty] | リードフレーム |  |  |  | Die Attach Solder |  |  |  | ペレット |  |  |  |  | Case |  |  |  |  | Die Attach Solder - Solder Wafer |  |  |  | Heat Sink |  | Marking Ink | [5 empty] | Plating-2 |  | Terminal |  |  |  | 合計
[5 empty] | Polymer Resin[%] | 1,2-Bis(pentabromophenyl) ethane[%] | 臭素化エポキシ樹脂[%] | Antimony Trioxide (Sb2O3)[%] | Carbon Black (C)[%] | Aluminum Hydroxide (Al(OH)3)[%] | Fused Silica (SiO2)[%] | 重さ[mg] | Iron (Fe)[%] | Copper (Cu)[%] | Phosphorus (P)[%] | 重さ[mg] | Silver (Ag)[%] | Lead (Pb)[%] | Tin (Sn)[%] | 重さ[mg] | Silicon (Si)[%] | Nickel (Ni)[%] | Gold (Au)[%] | Lead Bisilicate[%] | 重さ[mg] | Ortho Cresol Novolac Resin[%] | Silica (SiO2)[%] | Phosphorus (P)[%] | Phenolic Resin (Novolac)[%] | 重さ[mg] | Silver (Ag)[%] | Lead (Pb)[%] | Tin (Sn)[%] | 重さ[mg] | Aluminum (Al)[%] | 重さ[mg] | Silicon Dioxide (SiO2)[%] | 1-Hydroxycyclohexyl phenyl ketone[%] | Padimate (C14H21NO2)[%] | 2-Propenoic acid polymer[%] | Aluminum (Al)[%] | 重さ[mg] | Nickel (Ni)[%] | 重さ[mg] | Iron (Fe)[%] | Copper (Cu)[%] | Phosphorus (P)[%] | 重さ[mg] | 重さ[mg]
[5 empty] | proprietary data | 84852-53-9 | proprietary data | 1309-64-4 | 1333-86-4 | 21645-51-2 | 60676-86-0 | n/a | 7439-89-6 | 7440-50-8 | 7723-14-0 | n/a | 7440-22-4 | 7439-92-1 | 7440-31-5 | n/a | 7440-21-3 | 7440-02-0 | 7440-57-5 | 65997-18-4 | n/a | 29690-82-2 | 14464-46-1 | 7723-14-0 | 9003-35-4 | n/a | 7440-22-4 | 7439-92-1 | 7440-31-5 | n/a | 7429-90-5 | n/a | 112945-52-5 | 947-19-3 | 21245-01-2 | 53192-18-0 | 7429-90-5 | n/a | 7440-02-0 | n/a | 7439-89-6 | 7440-50-8 | 7723-14-0 | n/a | n/a
GBPC1206 | GBPC1206 | アクティブ | No | No | 16.67 | 5.83 | 21.67 | 3.33 | 0.83 | 10 | 41.67 | 6552.36 | 0.08 | 99.9 | 0.02 | 1220.4 | 2.5 | 92.5 | 5 | 18.1365 | 90 | 0.65 | 0.15 | 9.2 | 33.561 | 20.0005 | 70.0017 | 1.9976 | 8.0002 | 2949.3 | 2.5 | 92.5 | 5 | 82.8855 | 100 | 3803.24 | 5 | 5 | 10 | 65 | 15 | 0.5085 | 100 | 14.916 | 0.12 | 99.837 | 0.0429976 | 2274.69 | 16949.9975
GBPC1206 | GBPC1206W | アクティブ | No | No | 16.67 | 5.83 | 21.67 | 3.33 | 0.83 | 10 | 41.67 | 6552.36 | 0.08 | 99.9 | 0.02 | 1220.4 | 2.5 | 92.5 | 5 | 18.1365 | 90 | 0.65 | 0.15 | 9.2 | 33.561 | 20.0005 | 70.0017 | 1.9976 | 8.0002 | 2949.3 | 2.5 | 92.5 | 5 | 82.8855 | 100 | 3803.24 | 5 | 5 | 10 | 65 | 15 | 0.5085 | 100 | 14.916 | 0.12 | 99.837 | 0.0429976 | 2274.69 | 16949.9975
含有材料開示の免責事項
注：弊社は、最も正確な情報を提供するよう細心の注意を払っておりますが、
データは下請け業者または原材料供給業者から提供される範囲に基づいて編集されており、その完全性および正確性を保証することはできないため
機密情報保護のために下請け業者または原材料供給業者から一部の情報が提供されていない可能性があるため。
この情報は、上記の要素に基づくこれらのパーツの推定平均重量です
予測される重大な有毒金属成分を保証するものではありません。これらの予測には、最終製品のシリコン・デバイスに含まれるドーパントおよび金属素材のトレース・レベルは含まれません
これらの予測には、最終製品のシリコン・デバイスに含まれるドーパントおよび金属素材の痕跡程度は含まれません。
There is no intentional use of RoHS restricted substances.
Lead (Pb) and lead oxide (PbO) are exempted with the RoHS exemption 7(a), 7(c) and 15.
材料組成計算の詳細については、以下に示す弊社のProduct Chemical Content Brochure (製品含有化学物質ブローシャ)をクリックしてご覧ください: