## MT9V128
onsemi
5/12/2024
基本パーツ | 注文可能なパーツ | ステータス | ハロゲンフリー | 鉛フリー | Mold Compound-Black | [6 empty] | ダイアタッチ | [12 empty] | ペレット |  |  |  | Wire Bond - Au |  | エポキシ | [5 empty] | Imaging Lens | [8 empty] | Lid Attach | [5 empty] | モールド樹脂 | [7 empty] | ソルダーボール |  |  |  | 基板／ソルダーレジスト | [11 empty] | Substrate Copper Foil |  | Substrate - Core Material |  |  | Substrate Plating-Au |  | Substrate Plating-Cu |  | Substrate Plating-Ni |  | Substrate - Solder Mask |  |  |  |  | 合計
[5 empty] | フェノール樹脂[%] | Oxirane[%] | 1,4-Bis(2,3-epoxypropoxy)butane[%] | Carbon Black (C)[%] | Fused Silica (SiO2)[%] | Silica Crystalline (SiO2)[%] | 重さ[mg] | Bismaleimide Monomer[%] | POLY(ETHYLENE GLYCOL) PHENYL ETHER ACRYLATE[%] | 2,2-Bis(4-hydroxyphenyl)propane-epichlorohydrin copolymer acrylate[%] | Bis(4-tert-butylcyclohexyl) peroxydicarbonate[%] | 2,2-dimethyl-1,3-propanediyl dimethacrylate[%] | 2-phenoxy ethyl acrylate[%] | Bisphenol A_Epichlorohydrin Polymer[%] | Other Additive Agents[%] | Ethylene Glycol[%] | Sulfonium (Thiodi-4,1-phenylene)[%] | Modified Silicon Dioxide (SiO2)[%] | Formaldehyde Polymer[%] | 重さ[mg] | Misc.[%] | Silicon (Si)[%] | Aluminum (Al)[%] | 重さ[mg] | Gold (Au)[%] | 重さ[mg] | Imidazole Addition[%] | Bisphenol A_Epichlorohydrin Polymer[%] | Zirconium Dioxide (ZrO2)[%] | Silica Amorphous (SiO2)[%] | Formaldehyde Polymer[%] | 重さ[mg] | Titanium Dioxide (TiO2)[%] | Sodium Monoxide (Na2O)[%] | Boron Trioxide (B2O3)[%] | Zinc Monoxide (ZnO)[%] | Antimony Trioxide (Sb2O3)[%] | Aluminum Trioxide (Al2O3)[%] | Potassium Monoxide (K2O)[%] | Silica Crystalline (SiO2)[%] | 重さ[mg] | Bisphenol A_Epichlorohydrin Polymer[%] | Filler (SiO2)[%] | Other Additive Agents[%] | Epoxy Prepolymer[%] | Formaldehyde Polymer[%] | 重さ[mg] | Triphenylphosphine[%] | Trimethoxysilylpropanethiol[%] | Oxirane[%] | Silica Amorphous (SiO2)[%] | Misc.[%] | Fused Silica (SiO2)[%] | Silica Crystalline (SiO2)[%] | 重さ[mg] | Silver (Ag)[%] | Tin (Sn)[%] | Copper (Cu)[%] | 重さ[mg] | Fiber Glass (SiO2)[%] | Inorganic Filler of Solder Mask_Talc (Mg3Si4O10(OH)2)[%] | Silica Amorphous (SiO2)[%] | Acetophenone Derivative[%] | Carbon Black (C)[%] | 2,4-Diethyl-9H-thioxanthen-9-one (DETX)[%] | Aluminum Hydroxide (Al(OH)3)[%] | Solvent Naphtha (Solvent oil)[%] | Bismaleimide Triazine resin[%] | Copper (Cu)[%] | Barium Sulfate (BaSO4)[%] | 重さ[mg] | Copper (Cu)[%] | 重さ[mg] | Epoxy resin[%] | Fiber Glass (SiO2)[%] | 重さ[mg] | Gold (Au)[%] | 重さ[mg] | Copper (Cu)[%] | 重さ[mg] | Nickel (Ni)[%] | 重さ[mg] | Polyacrylate- PAK[%] | Talc[%] | Miscellaneous[%] | Barium Sulfate (BaSO4)[%] | 重さ[mg] | 重さ[mg]
[5 empty] | proprietary data | 39817-09-9 | 2425-79-8 | 1333-86-4 | 60676-86-0 | 14808-60-7 | n/a | proprietary data | 56641-05-5 | 55818-57-0 | 15520-11-3 | 1985-51-9 | 48145-04-6 | 25068-38-6 | proprietary data | 107-21-1 | 89452-37-9 | 67762-90-7 | 9003-36-5 | n/a | proprietary data | 7440-21-3 | 7429-90-5 | n/a | 7440-57-5 | n/a | 68490-66-4 | 25068-38-6 | 1314-23-4 | 7631-86-9 | 9003-36-5 | n/a | 13463-67-7 | 1313-59-3 | 1303-86-2 | 1314-13-2 | 1309-64-4 | 1344-28-1 | 12136-45-7 | 14808-60-7 | n/a | 25068-38-6 | 68909-20-6 | proprietary data | proprietary data | 9003-36-5 | n/a | 603-35-0 | 4420-74-0 | 39817-09-9 | 7631-86-9 | proprietary data | 60676-86-0 | 14808-60-7 | n/a | 7440-22-4 | 7440-31-5 | 7440-50-8 | n/a | 65997-17-3 | 14807-96-6 | 7631-86-9 | proprietary data | 1333-86-4 | 82799-44-8 | 21645-51-2 | 64742-94-5 | proprietary data | 7440-50-8 | 7727-43-7 | n/a | 7440-50-8 | n/a | proprietary data | 65997-17-3 | n/a | 7440-57-5 | n/a | 7440-50-8 | n/a | 7440-02-0 | n/a | - (basic polymer) | 14807-96-6 | trade secret | 7727-43-7 | n/a | n/a
MT9V128 | MT9V128IA3XTC-DP | 終息 | Yes | Yes | 0 | 0 | 0 | 0 | 0 | 0 | 0 | 38.5 | 0.5 | 10 | 0.5 | 10 | 10 | 0.5 | 20 | 0 | 0 | 0 | 10 | 2.08 | 0.38 | 98.63 | 0.99 | 34.04 | 100 | 0.38 | 30 | 10 | 10 | 10 | 40 | 0.7 | 5 | 5 | 5 | 5 | 0.5 | 5 | 5 | 69.5 | 17.07 | 0 | 0 | 0 | 0 | 0 | 0 | 0.5 | 0.5 | 20 | 20 | 5 | 49 | 5 | 57.72 | 3 | 96.5 | 0.5 | 35.79 | 0 | 0 | 0 | 0 | 0 | 0 | 0 | 0 | 0 | 0 | 0 | 0 | 100 | 3.235 | 58 | 42 | 16.071 | 100 | 0.278 | 100 | 14.464 | 100 | 0.668 | 43.4 | 3.1 | 4.2 | 49.3 | 4.204 | 186.700
MT9V128 | MT9V128IA3XTC-DR | 最終発送 | Yes | Yes | 15 | 15 | 3 | 1 | 64 | 2 | 65.64 | 0 | 0 | 0 | 0 | 0 | 0 | 37.5 | 0 | 1 | 3 | 21 | 37.5 | 2.2 | 0.38 | 98.63 | 0.99 | 26.39 | 100 | 0.28 | 0 | 0 | 0 | 0 | 0 | 0 | 5 | 5 | 5 | 5 | 0.5 | 5 | 5 | 69.5 | 25.2 | 10 | 10 | 10 | 30 | 40 | 1.45 | 0 | 0 | 0 | 0 | 0 | 0 | 0 | 0 | 3 | 96.5 | 0.5 | 26.34 | 21.19 | 1.31 | 0.33 | 1.96 | 0.33 | 0.33 | 9.72 | 3.92 | 3.36 | 47.41 | 10.14 | 38.5 | 0 | 0 | 0 | 0 | 0 | 0 | 0 | 0 | 0 | 0 | 0 | 0 | 0 | 0 | 0 | 0 | 186.00
MT9V128 | MT9V128IA3XTC-TR | 終息 | Yes | Yes | 15 | 15 | 3 | 1 | 64 | 2 | 65.64 | 0 | 0 | 0 | 0 | 0 | 0 | 37.5 | 0 | 1 | 3 | 21 | 37.5 | 2.2 | 0.38 | 98.63 | 0.99 | 26.39 | 100 | 0.28 | 0 | 0 | 0 | 0 | 0 | 0 | 5 | 5 | 5 | 5 | 0.5 | 5 | 5 | 69.5 | 25.2 | 10 | 10 | 10 | 30 | 40 | 1.45 | 0 | 0 | 0 | 0 | 0 | 0 | 0 | 0 | 3 | 96.5 | 0.5 | 26.34 | 21.19 | 1.31 | 0.33 | 1.96 | 0.33 | 0.33 | 9.72 | 3.92 | 3.36 | 47.41 | 10.14 | 38.5 | 0 | 0 | 0 | 0 | 0 | 0 | 0 | 0 | 0 | 0 | 0 | 0 | 0 | 0 | 0 | 0 | 186.00
含有材料開示の免責事項
注：弊社は、最も正確な情報を提供するよう細心の注意を払っておりますが、
データは下請け業者または原材料供給業者から提供される範囲に基づいて編集されており、その完全性および正確性を保証することはできないため
機密情報保護のために下請け業者または原材料供給業者から一部の情報が提供されていない可能性があるため。
この情報は、上記の要素に基づくこれらのパーツの推定平均重量です
予測される重大な有毒金属成分を保証するものではありません。これらの予測には、最終製品のシリコン・デバイスに含まれるドーパントおよび金属素材のトレース・レベルは含まれません
これらの予測には、最終製品のシリコン・デバイスに含まれるドーパントおよび金属素材の痕跡程度は含まれません。
There is no intentional use of RoHS restricted substances.
Lead (Pb) and lead oxide (PbO) are exempted with the RoHS exemption 7(a), 7(c) and 15.
材料組成計算の詳細については、以下に示す弊社のProduct Chemical Content Brochure (製品含有化学物質ブローシャ)をクリックしてご覧ください: